## SFE Dataset
C | N | P | S | V | Ni | Nb | Al | Ti | Fe | Hf | Mo | Mn | Co | Si | Cr | Cu | SFE
0.004 | 0.003 | 0.025 | 0.001 | 0 | 15.6 | 0 | 0 | 0 | 64.317 | 0 | 2.5 | 0.03 | 0 | 0.02 | 17.5 | 0 | 51.6
0.02 | 0.009 | 0.022 | 0.001 | 0 | 15.6 | 0 | 0 | 0 | 64.188 | 0 | 2.5 | 0.03 | 0 | 0.03 | 17.6 | 0 | 54.6
0.02 | 0.002 | 0.027 | 0.002 | 0 | 14 | 0 | 0 | 0 | 66.409 | 0 | 2.4 | 0.03 | 0 | 0.01 | 17.1 | 0 | 50.3
0.005 | 0.001 | 0.026 | 0.002 | 0 | 15.6 | 0 | 0 | 0 | 63.866 | 0 | 2.6 | 0.19 | 0 | 0.01 | 17.7 | 0 | 52.8
0.016 | 0.008 | 0.025 | 0.002 | 0 | 10.8 | 0 | 0 | 0 | 68.899 | 0 | 0.3 | 0.85 | 0 | 0.1 | 19 | 0 | 35
0.026 | 0.038 | 0.024 | 0.002 | 0 | 11.2 | 0 | 0 | 0 | 68.23 | 0 | 0.3 | 1.18 | 0 | 0.1 | 18.9 | 0 | 35.2
0.003 | 0.004 | 0.025 | 0.002 | 0 | 12.1 | 0 | 0 | 0 | 68.232 | 0 | 2.6 | 0.02 | 0 | 0.014 | 17 | 0 | 42
0.009 | 0.003 | 0.024 | 0.002 | 0 | 12.2 | 0 | 0 | 0 | 68.016 | 0 | 2.7 | 0.03 | 0 | 0.016 | 17 | 0 | 42.5
0.018 | 0.004 | 0.027 | 0.002 | 0 | 12 | 0 | 0 | 0 | 68.305 | 0 | 2.7 | 0.03 | 0 | 0.014 | 16.9 | 0 | 42.1
0.046 | 0.004 | 0.026 | 0.002 | 0 | 11.9 | 0 | 0 | 0 | 68.562 | 0 | 2.7 | 0.03 | 0 | 0.03 | 16.7 | 0 | 41.8
0.075 | 0.003 | 0.024 | 0.002 | 0 | 12 | 0 | 0 | 0 | 68.236 | 0 | 2.6 | 0.03 | 0 | 0.03 | 17 | 0 | 41.8
0.003 | 0.013 | 0.026 | 0.002 | 0 | 12 | 0 | 0 | 0 | 68.411 | 0 | 2.6 | 0.03 | 0 | 0.015 | 16.9 | 0 | 41.4
0.003 | 0.023 | 0.026 | 0.002 | 0 | 12 | 0 | 0 | 0 | 68.226 | 0 | 2.7 | 0.03 | 0 | 0.19 | 16.8 | 0 | 41.6
0.003 | 0.061 | 0.025 | 0.002 | 0 | 12.1 | 0 | 0 | 0 | 68.061 | 0 | 2.6 | 0.03 | 0 | 0.018 | 17.1 | 0 | 41.2
0.003 | 0.087 | 0.026 | 0.002 | 0 | 11.8 | 0 | 0 | 0 | 68.723 | 0 | 2.5 | 0.03 | 0 | 0.029 | 16.8 | 0 | 39.7
0.004 | 0.004 | 0.029 | 0.002 | 0 | 12 | 0 | 0 | 0 | 67.927 | 0 | 2.7 | 0.21 | 0 | 0.024 | 17.1 | 0 | 41.1
0.003 | 0.041 | 0.027 | 0.002 | 0 | 12 | 0 | 0 | 0 | 68.297 | 0 | 2.7 | 0.21 | 0 | 0.02 | 16.7 | 0 | 41.1
0.004 | 0.004 | 0.03 | 0.002 | 0 | 12 | 0 | 0 | 0 | 67.856 | 0 | 2.7 | 0.78 | 0 | 0.024 | 16.6 | 0 | 41.7
0.003 | 0.042 | 0.026 | 0.002 | 0 | 11.9 | 0 | 0 | 0 | 67.607 | 0 | 2.6 | 0.8 | 0 | 0.02 | 17 | 0 | 41.1
0.055 | 0.003 | 0.029 | 0.002 | 0 | 12 | 0 | 0 | 0 | 66.7 | 0 | 2.7 | 1.37 | 0 | 0.041 | 17.1 | 0 | 43
0.004 | 0.046 | 0.024 | 0.002 | 0 | 12.1 | 0 | 0 | 0 | 66.644 | 0 | 2.5 | 1.46 | 0 | 0.02 | 17.2 | 0 | 42.2
0.003 | 0.002 | 0.023 | 0.002 | 0 | 12 | 0 | 0 | 0 | 70.128 | 0 | 0.9 | 0.02 | 0 | 0.022 | 16.9 | 0 | 37.3
0.003 | 0.001 | 0.023 | 0.002 | 0 | 12 | 0 | 0 | 0 | 70.761 | 0 | 0.32 | 0.02 | 0 | 0.02 | 16.85 | 0 | 36.7
0.0006 | 0.001 | 0.02 | 0.001 | 0 | 15.32 | 0 | 0 | 0 | 64.4774 | 0 | 2.45 | 0.02 | 0 | 0.01 | 17.7 | 0 | 50.3
0.002 | 0.0011 | 0.004 | 0.0004 | 0 | 15.75 | 0 | 0 | 0 | 64.9895 | 0 | 2.28 | 0.02 | 0 | 0.003 | 16.95 | 0 | 51.3
0.002 | 0.0043 | 0.004 | 0.0024 | 0 | 15.72 | 0 | 0 | 0 | 60.8673 | 0 | 2.29 | 3.95 | 0 | 0.03 | 17.13 | 0 | 53.6
0.003 | 0.0071 | 0.004 | 0.0002 | 0 | 15.4 | 0 | 0 | 0 | 69.1557 | 0 | 2.29 | 0.03 | 0 | 0.02 | 13.09 | 0 | 48.9
0.074 | 0.004 | 0.004 | 0.0002 | 0 | 15.65 | 0 | 0 | 0 | 64.9178 | 0 | 2.28 | 0.02 | 0 | 0.03 | 17.02 | 0 | 50.9
0.002 | 0.0974 | 0.004 | 0.0005 | 0 | 15.56 | 0 | 0 | 0 | 65.0561 | 0 | 2.29 | 0.01 | 0 | 0.03 | 16.95 | 0 | 49.4
0.003 | 0.0069 | 0.004 | 0.0003 | 0 | 15.51 | 0 | 0 | 0 | 66.9658 | 0 | 2.31 | 0.03 | 0 | 1.82 | 13.35 | 0 | 46.5
0.05 | 0.042 | 0.017 | 0.001 | 0 | 19.85 | 0 | 0 | 0 | 52.98 | 0 | 0.04 | 1.83 | 0 | 1.08 | 24.11 | 0 | 55.5
0.05 | 0.04 | 0.023 | 0.001 | 0 | 13.11 | 0 | 0 | 0 | 66.256 | 0 | 2.11 | 1.81 | 0 | 0.52 | 16.08 | 0 | 44.5
0.018 | 0.1 | 0.027 | 0.0013 | 0 | 12.5 | 0 | 0 | 0 | 67.2737 | 0 | 2.3 | 0.83 | 0 | 0.49 | 16.46 | 0 | 41.7
0.69 | 0 | 0 | 0 | 0 | 0 | 0 | 1.16 | 0 | 72.25 | 0 | 0 | 25.59 | 0 | 0 | 0 | 0 | 7.75
0.69 | 0 | 0 | 0 | 0 | 0 | 0 | 3.16 | 0 | 71.18 | 0 | 0 | 24.75 | 0 | 0 | 0 | 0 | 10.67
0.67 | 0 | 0 | 0 | 0 | 0 | 0 | 4.45 | 0 | 70.31 | 0 | 0 | 24.47 | 0 | 0 | 0 | 0 | 15.12
0.68 | 0 | 0 | 0 | 0 | 0 | 0 | 6.27 | 0 | 68.1 | 0 | 0 | 24.8 | 0 | 0 | 0 | 0 | 14.95
0.66 | 0 | 0 | 0 | 0 | 0 | 0 | 9.77 | 0 | 65.54 | 0 | 0 | 23.78 | 0 | 0 | 0 | 0 | 54.74
0.01 | 0 | 0 | 0 | 0 | 19.81 | 0 | 0 | 0 | 70.15 | 0 | 0.01 | 0.01 | 0 | 0.01 | 10 | 0 | 35.6
0.01 | 0 | 0 | 0 | 0 | 9.98 | 0 | 0 | 0 | 75 | 0 | 0.01 | 0.01 | 0 | 0.01 | 14.98 | 0 | 15.2
0.01 | 0 | 0 | 0 | 0 | 15.09 | 0 | 0 | 0 | 69.72 | 0 | 0.01 | 0.01 | 0 | 0.01 | 15.15 | 0 | 27.8
0.01 | 0 | 0 | 0 | 0 | 19.85 | 0 | 0 | 0 | 65.05 | 0 | 0.01 | 0.01 | 0 | 0.01 | 15.06 | 0 | 31.4
0.01 | 0 | 0 | 0 | 0 | 24.46 | 0 | 0 | 0 | 60.37 | 0 | 0.01 | 0.01 | 0 | 0.01 | 15.13 | 0 | 36.9
0.01 | 0 | 0 | 0 | 0 | 11.18 | 0 | 0 | 0 | 70.65 | 0 | 0.01 | 0.01 | 0 | 0.01 | 18.13 | 0 | 19.3
0.01 | 0 | 0 | 0 | 0 | 9.96 | 0 | 0 | 0 | 70.87 | 0 | 0.01 | 0.01 | 0 | 0.01 | 19.13 | 0 | 19.7
0.01 | 0 | 0 | 0 | 0 | 15.09 | 0 | 0 | 0 | 64.81 | 0 | 0.01 | 0.01 | 0 | 0.01 | 20.06 | 0 | 21.8
0.01 | 0 | 0 | 0 | 0 | 19.89 | 0 | 0 | 0 | 60.37 | 0 | 0.01 | 0.01 | 0 | 0.01 | 19.7 | 0 | 27.5
0.01 | 0 | 0 | 0 | 0 | 24.42 | 0 | 0 | 0 | 55.45 | 0 | 0.01 | 0.01 | 0 | 0.01 | 20.09 | 0 | 36
0.01 | 0 | 0 | 0 | 0 | 14.96 | 0 | 0 | 0 | 59.93 | 0 | 0.01 | 0.01 | 0 | 0.01 | 25.07 | 0 | 26
0.01 | 0 | 0 | 0 | 0 | 18.78 | 0 | 0 | 0 | 56.62 | 0 | 0.01 | 0.01 | 0 | 0.01 | 24.56 | 0 | 28
0.01 | 0 | 0 | 0 | 0 | 23.5 | 0 | 0 | 0 | 51.62 | 0 | 0.01 | 0.01 | 0 | 0.01 | 24.84 | 0 | 30.1
0.0093 | 0 | 0 | 0 | 0 | 0 | 0 | 2.76 | 0 | 72.1107 | 0 | 0 | 22.2 | 0 | 2.92 | 0 | 0 | 15
0.0053 | 0 | 0 | 0 | 0 | 0 | 0 | 2.66 | 0 | 69.6847 | 0 | 0 | 24.7 | 0 | 2.95 | 0 | 0 | 21
0.0071 | 0 | 0 | 0 | 0 | 0 | 0 | 2.74 | 0 | 66.8629 | 0 | 0 | 27.5 | 0 | 2.89 | 0 | 0 | 38.5
0.015 | 0.0193 | 0 | 0 | 0 | 12.95 | 0 | 0 | 0 | 65.6457 | 0 | 2.29 | 1.3 | 0 | 0.43 | 17.35 | 0 | 14.2
0.048 | 0.023 | 0 | 0 | 0 | 19.8 | 0 | 0 | 0 | 53.899 | 0 | 0 | 0.8 | 0 | 0.33 | 25.1 | 0 | 30.9
0.048 | 0.325 | 0 | 0 | 0 | 20.1 | 0 | 0 | 0 | 53.377 | 0 | 0 | 0.84 | 0 | 0.31 | 25 | 0 | 42.9
0.81 | 0 | 0 | 0 | 0 | 0 | 0 | 0 | 0 | 70.04 | 0 | 0 | 29.15 | 0 | 0 | 0 | 0 | 27.3
0.88 | 0 | 0 | 0 | 0 | 0 | 0 | 1.44 | 0 | 66.77 | 0 | 0 | 30.91 | 0 | 0 | 0 | 0 | 39.8
0.88 | 0 | 0 | 0 | 0 | 0 | 0 | 5.09 | 0 | 63.08 | 0 | 0 | 30.95 | 0 | 0 | 0 | 0 | 67.7
0.88 | 0 | 0 | 0 | 0 | 0 | 0 | 8.47 | 0 | 60.59 | 0 | 0 | 30.06 | 0 | 0 | 0 | 0 | 99.6
0.033 | 0.21 | 0.038 | 0.021 | 0 | 7.58 | 0 | 0 | 0 | 64.718 | 0 | 0 | 8.43 | 0 | 0.17 | 18.8 | 0 | 53
0.06 | 0.24 | 0.048 | 0.031 | 0 | 7.46 | 0 | 0 | 0 | 64.761 | 0 | 0 | 8.96 | 0 | 0.24 | 18.2 | 0 | 33
0.01 | 0.24 | 0.007 | 0.009 | 0 | 6.72 | 0 | 0 | 0 | 63.244 | 0 | 0 | 8.52 | 0 | 0.25 | 21 | 0 | 31
0.017 | 0.27 | 0.01 | 4e-05 | 0 | 7.07 | 0 | 0 | 0 | 64.40296 | 0 | 0 | 8.79 | 0 | 0.24 | 19.2 | 0 | 37
0.035 | 0.43 | 0.071 | 0.033 | 0 | 7.12 | 0 | 0 | 0 | 63.471 | 0 | 0 | 8.55 | 0 | 0.19 | 20.1 | 0 | 29
0.018 | 0.52 | 0.063 | 0.03 | 0 | 7.46 | 0 | 0 | 0 | 64.509 | 0 | 0 | 8.96 | 0 | 0.24 | 18.2 | 0 | 33
0 | 0 | 0 | 0 | 0 | 32 | 0 | 0 | 0 | 39 | 0 | 3 | 0 | 0 | 0 | 26 | 0 | 60
0 | 0.3 | 0 | 0 | 0 | 32 | 0 | 0 | 0 | 38.7 | 0 | 3 | 0 | 0 | 0 | 26 | 0 | 34
0 | 0.3 | 0 | 0 | 0 | 32 | 0 | 0 | 0 | 38.7 | 0 | 3 | 0 | 0 | 0 | 26 | 0 | 15
0 | 0.7 | 0 | 0 | 0 | 32 | 0 | 0 | 0 | 38.3 | 0 | 3 | 0 | 0 | 0 | 26 | 0 | 17
0 | 0.7 | 0 | 0 | 0 | 32 | 0 | 0 | 0 | 38.3 | 0 | 3 | 0 | 0 | 0 | 26 | 0 | 8.6
0 | 0 | 0 | 0 | 0 | 58.8 | 0 | 0 | 0.48 | 10 | 0 | 0 | 0 | 0 | 0 | 29 | 0 | 20.8
0 | 0 | 0 | 0 | 0 | 61.8 | 0 | 0 | 0 | 10 | 0 | 0 | 0 | 0 | 0 | 28.2 | 0 | 61
0 | 0 | 0 | 0 | 0 | 59 | 0 | 0 | 1 | 9 | 0 | 0 | 0 | 0 | 0 | 29 | 0 | 11.1
0 | 0 | 0 | 0 | 1 | 59 | 0 | 0 | 0.5 | 9 | 0 | 0 | 0 | 0 | 0 | 29 | 0 | 9.7
0 | 0 | 0 | 0 | 0 | 59 | 1 | 0 | 0.5 | 9 | 0 | 0 | 0 | 0 | 0 | 29 | 0 | 26.6
0 | 0 | 0 | 0 | 1 | 56 | 1 | 0 | 1 | 9 | 0 | 0 | 0 | 0 | 0 | 29 | 0 | 13.8
0 | 0 | 0 | 0 | 0 | 54.6 | 2.36 | 0 | 0.44 | 9.45 | 0 | 4.27 | 0 | 0 | 0 | 27.03 | 0 | 15.9
0 | 0 | 0 | 0 | 0 | 54.7 | 2.33 | 0 | 0.56 | 9.48 | 0.36 | 3.09 | 0 | 0 | 0 | 27.63 | 0 | 3.8
0.006 | 0.005 | 0 | 0 | 0 | 10 | 0 | 0 | 0 | 69.989 | 0 | 0 | 0 | 0 | 0 | 20 | 0 | 23
0.018 | 0.003 | 0 | 0 | 0 | 15 | 0 | 0 | 0 | 64.979 | 0 | 0 | 0 | 0 | 0 | 20 | 0 | 32
0.015 | 0.006 | 0 | 0 | 0 | 20 | 0 | 0 | 0 | 59.979 | 0 | 0 | 0 | 0 | 0 | 20 | 0 | 40
0.009 | 0.006 | 0 | 0 | 0 | 25 | 0 | 0 | 0 | 54.985 | 0 | 0 | 0 | 0 | 0 | 20 | 0 | 38
0.011 | 0.006 | 0 | 0 | 0 | 30 | 0 | 0 | 0 | 49.983 | 0 | 0 | 0 | 0 | 0 | 20 | 0 | 34
0.012 | 0.004 | 0 | 0 | 0 | 20 | 0 | 0 | 0 | 69.984 | 0 | 0 | 0 | 0 | 0 | 10 | 0 | 53
0.019 | 0.005 | 0 | 0 | 0 | 20 | 0 | 0 | 0 | 64.976 | 0 | 0 | 0 | 0 | 0 | 15 | 0 | 40
0.022 | 0.005 | 0 | 0 | 0 | 20 | 0 | 0 | 0 | 54.973 | 0 | 0 | 0 | 0 | 0 | 25 | 0 | 45
0.036 | 0.005 | 0 | 0 | 0 | 20 | 0 | 0 | 0 | 49.959 | 0 | 0 | 0 | 0 | 0 | 30 | 0 | 57
0.012 | 0.044 | 0 | 0 | 0 | 10 | 0 | 0 | 0 | 69.944 | 0 | 0 | 0 | 0 | 0 | 20 | 0 | 23
0.01 | 0.035 | 0 | 0 | 0 | 15 | 0 | 0 | 0 | 64.955 | 0 | 0 | 0 | 0 | 0 | 20 | 0 | 34
0.018 | 0.051 | 0 | 0 | 0 | 20 | 0 | 0 | 0 | 59.931 | 0 | 0 | 0 | 0 | 0 | 20 | 0 | 38
0.009 | 0.033 | 0 | 0 | 0 | 25 | 0 | 0 | 0 | 54.958 | 0 | 0 | 0 | 0 | 0 | 20 | 0 | 38
0.01 | 0.029 | 0 | 0 | 0 | 30 | 0 | 0 | 0 | 49.961 | 0 | 0 | 0 | 0 | 0 | 20 | 0 | 34
0.012 | 0.013 | 0 | 0 | 0 | 20 | 0 | 0 | 0 | 69.975 | 0 | 0 | 0 | 0 | 0 | 10 | 0 | 48
0.012 | 0.011 | 0 | 0 | 0 | 20 | 0 | 0 | 0 | 64.977 | 0 | 0 | 0 | 0 | 0 | 15 | 0 | 44
0.017 | 0.047 | 0 | 0 | 0 | 20 | 0 | 0 | 0 | 54.936 | 0 | 0 | 0 | 0 | 0 | 25 | 0 | 47
0.027 | 0.003 | 0 | 0 | 0 | 20 | 0 | 0 | 0 | 59.97 | 0 | 0 | 0 | 0 | 0 | 20 | 0 | 43
0.05 | 0.01 | 0 | 0 | 0 | 30 | 0 | 0 | 0 | 49.94 | 0 | 0 | 0 | 0 | 0 | 20 | 0 | 47
0.28 | 0 | 0 | 0 | 0 | 0 | 0 | 1.19 | 0 | 74.97 | 0 | 0 | 18.8 | 0 | 0 | 4.76 | 0 | 20.9
0.27 | 0 | 0 | 0 | 0 | 0 | 0 | 2.55 | 0 | 72.89 | 0 | 0 | 19.4 | 0 | 0 | 4.89 | 0 | 30.5
0.27 | 0 | 0 | 0 | 0 | 0 | 0 | 3.28 | 0 | 72.95 | 0 | 0 | 18.7 | 0 | 0 | 4.8 | 0 | 39.4
0.28 | 0 | 0 | 0 | 0 | 0 | 0 | 3.98 | 0 | 70.77 | 0 | 0 | 20.1 | 0 | 0 | 4.87 | 0 | 47.5
0.02 | 0.61 | 0 | 0 | 0 | 0 | 0 | 0 | 0 | 71.06 | 0 | 0 | 9.7 | 0 | 0.31 | 18.3 | 0 | 19.3
0.24 | 0.35 | 0 | 0 | 0 | 0 | 0 | 0 | 0 | 71.61 | 0 | 0 | 9.51 | 0 | 0.23 | 18.06 | 0 | 20.8
0.3 | 0.32 | 0 | 0 | 0 | 0 | 0 | 0 | 0 | 71.58 | 0 | 0 | 9.61 | 0 | 0.13 | 18.06 | 0 | 22.5
0.03 | 0.01 | 0 | 0 | 0 | 5.9 | 0 | 0 | 0 | 69.65 | 0 | 0.01 | 7.1 | 0 | 1.1 | 16.2 | 0 | 17.5
0.05 | 0.04 | 0 | 0 | 0 | 3.7 | 0 | 0 | 0 | 72 | 0 | 0.01 | 6.6 | 0 | 0.9 | 16.7 | 0 | 8.1
0.62 | 0 | 0 | 0 | 0 | 0 | 0 | 0.01 | 0 | 81.71 | 0 | 0 | 17.65 | 0 | 0.01 | 0 | 0 | 13.8
0.58 | 0 | 0 | 0 | 0 | 0 | 0 | 1.54 | 0 | 80.32 | 0 | 0 | 17.51 | 0 | 0.05 | 0 | 0 | 29.1
0.59 | 0 | 0 | 0 | 0 | 0 | 0 | 0.03 | 0 | 80.09 | 0 | 0 | 17.7 | 0 | 1.59 | 0 | 0 | 19.3
0 | 0 | 0 | 0 | 0 | 14.1 | 0 | 0 | 0 | 68.09 | 0 | 0 | 0 | 0 | 0.01 | 17.8 | 0 | 50
0 | 0 | 0 | 0 | 0 | 14 | 0 | 0 | 0 | 67.4 | 0 | 0 | 0 | 0 | 0.9 | 17.7 | 0 | 32
0 | 0 | 0 | 0 | 0 | 13.55 | 0 | 0 | 0 | 67.19 | 0 | 0 | 0 | 0 | 1.86 | 17.4 | 0 | 26
0 | 0 | 0 | 0 | 0 | 13.75 | 0 | 0 | 0 | 66.26 | 0 | 0 | 0 | 0 | 2.79 | 17.2 | 0 | 22
0 | 0 | 0 | 0 | 0 | 13.7 | 0 | 0 | 0 | 65.54 | 0 | 0 | 0 | 0 | 3.66 | 17.1 | 0 | 21
0.047 | 0.205 | 0 | 0 | 0 | 3.71 | 0 | 0 | 0 | 71.218 | 0 | 0.05 | 6.74 | 0 | 0.32 | 17.48 | 0.23 | 10.63
0.047 | 0.205 | 0 | 0 | 0 | 3.71 | 0 | 0 | 0 | 71.218 | 0 | 0.05 | 6.74 | 0 | 0.32 | 17.48 | 0.23 | 13.2
0.047 | 0.205 | 0 | 0 | 0 | 3.71 | 0 | 0 | 0 | 71.218 | 0 | 0.05 | 6.74 | 0 | 0.32 | 17.48 | 0.23 | 15.08
0.047 | 0.205 | 0 | 0 | 0 | 3.71 | 0 | 0 | 0 | 71.218 | 0 | 0.05 | 6.74 | 0 | 0.32 | 17.48 | 0.23 | 36.35
0.047 | 0.205 | 0 | 0 | 0 | 3.71 | 0 | 0 | 0 | 71.218 | 0 | 0.05 | 6.74 | 0 | 0.32 | 17.48 | 0.23 | 40.39
0.02 | 0 | 0 | 0 | 0 | 7.2 | 0 | 0 | 0 | 61.12 | 0 | 0 | 18.3 | 0 | 5.76 | 7.6 | 0 | 9.86
0.02 | 0 | 0 | 0 | 0 | 6.34 | 0 | 0 | 0 | 63.68 | 0 | 0 | 15.52 | 0 | 5.89 | 8.55 | 0 | 8.31
0.02 | 0 | 0 | 0 | 0 | 5.01 | 0 | 0 | 0 | 65.71 | 0 | 0 | 14.67 | 0 | 5.87 | 8.72 | 0 | 3.26
0.02 | 0 | 0 | 0 | 0 | 5.51 | 0 | 0 | 0 | 65.92 | 0 | 0 | 14.72 | 0 | 5.86 | 7.97 | 0 | 7.19
0.02 | 0 | 0 | 0 | 0 | 6.1 | 0 | 0 | 0 | 64.48 | 0 | 0 | 14.2 | 0 | 6.1 | 9.1 | 0 | 4.65
0.02 | 0 | 0 | 0 | 0 | 7.56 | 0 | 0 | 0 | 70.5 | 0 | 0 | 7.82 | 0 | 6.22 | 7.88 | 0 | 6.39
0.18 | 0 | 0 | 0 | 0 | 7 | 0 | 0 | 0 | 74.82 | 0 | 0 | 0 | 0 | 0 | 18 | 0 | 19
0.18 | 0 | 0 | 0 | 0 | 7 | 0 | 0 | 0 | 74.82 | 0 | 0 | 0 | 0 | 0 | 18 | 0 | 28
0.18 | 0 | 0 | 0 | 0 | 7 | 0 | 0 | 0 | 74.82 | 0 | 0 | 0 | 0 | 0 | 18 | 0 | 45
0.18 | 0 | 0 | 0 | 0 | 7 | 0 | 0 | 0 | 74.82 | 0 | 0 | 0 | 0 | 0 | 18 | 0 | 48
0.047 | 0.205 | 0 | 0 | 0 | 3.71 | 0 | 0 | 0 | 71.218 | 0 | 0.05 | 6.74 | 0 | 0.32 | 17.48 | 0.23 | 11.6
0.047 | 0.205 | 0 | 0 | 0 | 3.71 | 0 | 0 | 0 | 71.218 | 0 | 0.05 | 6.74 | 0 | 0.32 | 17.48 | 0.23 | 15.84
0.047 | 0.205 | 0 | 0 | 0 | 3.71 | 0 | 0 | 0 | 71.218 | 0 | 0.05 | 6.74 | 0 | 0.32 | 17.48 | 0.23 | 17.21
0.047 | 0.205 | 0 | 0 | 0 | 3.71 | 0 | 0 | 0 | 71.218 | 0 | 0.05 | 6.74 | 0 | 0.32 | 17.48 | 0.23 | 34.61
0.047 | 0.205 | 0 | 0 | 0 | 3.71 | 0 | 0 | 0 | 71.218 | 0 | 0.05 | 6.74 | 0 | 0.32 | 17.48 | 0.23 | 40.04
0.27 | 0.0043 | 0.005 | 0.005 | 0 | 10.93 | 0 | 0.006 | 0 | 79.7757 | 0 | 0 | 0.004 | 0 | 0.1 | 8.9 | 0 | 42
0.29 | 0.0027 | 0.008 | 0.006 | 0 | 4.84 | 0 | 0.005 | 0 | 78.4773 | 0 | 0 | 0.003 | 0 | 0.028 | 16.34 | 0 | 17
0.009 | 0.0032 | 0.004 | 0.005 | 0 | 11.87 | 0 | 0.028 | 0 | 71.5338 | 0 | 0 | 0.003 | 0 | 0.014 | 16.53 | 0 | 22
0.028 | 0 | 0 | 0 | 0 | 9.5 | 0 | 0 | 0 | 73.872 | 0 | 0 | 0 | 0 | 0 | 16.6 | 0 | 19
0.006 | 0 | 0 | 0 | 0 | 10 | 0 | 0 | 0 | 69.994 | 0 | 0 | 0 | 0 | 0 | 20 | 0 | 23
0.018 | 0 | 0 | 0 | 0 | 15 | 0 | 0 | 0 | 64.982 | 0 | 0 | 0 | 0 | 0 | 20 | 0 | 32
0.015 | 0 | 0 | 0 | 0 | 20 | 0 | 0 | 0 | 59.985 | 0 | 0 | 0 | 0 | 0 | 20 | 0 | 40
0.012 | 0 | 0 | 0 | 0 | 20 | 0 | 0 | 0 | 69.988 | 0 | 0 | 0 | 0 | 0 | 10 | 0 | 53
0.019 | 0 | 0 | 0 | 0 | 20 | 0 | 0 | 0 | 64.981 | 0 | 0 | 0 | 0 | 0 | 15 | 0 | 40
0.012 | 0 | 0 | 0 | 0 | 10 | 0 | 0 | 0 | 69.988 | 0 | 0 | 0 | 0 | 0 | 20 | 0 | 23
0.01 | 0 | 0 | 0 | 0 | 15 | 0 | 0 | 0 | 64.99 | 0 | 0 | 0 | 0 | 0 | 20 | 0 | 34
0.018 | 0 | 0 | 0 | 0 | 20 | 0 | 0 | 0 | 59.982 | 0 | 0 | 0 | 0 | 0 | 20 | 0 | 38
0.012 | 0 | 0 | 0 | 0 | 20 | 0 | 0 | 0 | 69.988 | 0 | 0 | 0 | 0 | 0 | 10 | 0 | 48
0.012 | 0 | 0 | 0 | 0 | 20 | 0 | 0 | 0 | 64.988 | 0 | 0 | 0 | 0 | 0 | 15 | 0 | 44
0.027 | 0 | 0 | 0 | 0 | 20 | 0 | 0 | 0 | 59.973 | 0 | 0 | 0 | 0 | 0 | 20 | 0 | 43
0.604 | 0.016 | 0 | 0 | 0 | 0 | 0 | 0 | 0 | 82.56 | 0 | 0 | 14.82 | 0 | 0 | 2 | 0 | 14.6
0.593 | 0.031 | 0 | 0 | 0 | 0 | 0 | 0 | 0 | 82.896 | 0 | 0 | 14.5 | 0 | 0 | 1.98 | 0 | 15.4
0.594 | 0.068 | 0 | 0 | 0 | 0 | 0 | 0 | 0 | 82.548 | 0 | 0 | 14.96 | 0 | 0 | 1.83 | 0 | 16.8
0.618 | 0.086 | 0 | 0 | 0 | 0 | 0 | 0 | 0 | 82.446 | 0 | 0 | 15.03 | 0 | 0 | 1.82 | 0 | 19.2
0.56 | 0.21 | 0 | 0 | 0 | 0 | 0 | 0 | 0 | 81.82 | 0 | 0 | 14.9 | 0 | 0 | 2.51 | 0 | 33.1
0.62 | 0.012 | 0.012 | 0.06 | 0 | 0 | 0 | 0.02 | 0 | 81.626 | 0 | 0 | 17.65 | 0 | 0 | 0 | 0 | 17
0.61 | 0.011 | 0.011 | 0.036 | 0 | 0 | 0 | 0.96 | 0 | 79.362 | 0 | 0 | 19.01 | 0 | 0 | 0 | 0 | 29
0.58 | 0.01 | 0.01 | 0.008 | 0 | 0 | 0 | 2.02 | 0 | 78.302 | 0 | 0 | 19.07 | 0 | 0 | 0 | 0 | 36
0.604 | 0.016 | 0 | 0 | 0 | 0 | 0 | 0 | 0 | 82.56 | 0 | 0 | 14.82 | 0 | 0 | 2 | 0 | 15.2
0.56 | 0.21 | 0 | 0 | 0 | 0 | 0 | 0 | 0 | 81.82 | 0 | 0 | 14.9 | 0 | 0 | 2.51 | 0 | 35.2
0.6 | 0 | 0 | 0 | 0 | 0 | 0 | 0 | 0 | 81.4 | 0 | 0 | 18 | 0 | 0 | 0 | 0 | 21
0.6 | 0 | 0 | 0 | 0 | 0 | 0 | 1.5 | 0 | 79.9 | 0 | 0 | 18 | 0 | 0 | 0 | 0 | 28
0.6 | 0 | 0 | 0 | 0 | 0 | 0 | 2 | 0 | 79.4 | 0 | 0 | 18 | 0 | 0 | 0 | 0 | 42.5
0.6 | 0 | 0 | 0 | 0 | 0 | 0 | 3 | 0 | 78.4 | 0 | 0 | 18 | 0 | 0 | 0 | 0 | 44
0.604 | 0.016 | 0 | 0 | 0 | 0 | 0 | 0 | 0 | 82.56 | 0 | 0 | 14.82 | 0 | 0 | 2 | 0 | 13.9
0.593 | 0.031 | 0 | 0 | 0 | 0 | 0 | 0 | 0 | 82.896 | 0 | 0 | 14.5 | 0 | 0 | 1.98 | 0 | 15.3
0.594 | 0.068 | 0 | 0 | 0 | 0 | 0 | 0 | 0 | 82.548 | 0 | 0 | 14.96 | 0 | 0 | 1.83 | 0 | 17.5
0.618 | 0.086 | 0 | 0 | 0 | 0 | 0 | 0 | 0 | 82.446 | 0 | 0 | 15.03 | 0 | 0 | 1.82 | 0 | 20.3
0.56 | 0.21 | 0 | 0 | 0 | 0 | 0 | 0 | 0 | 81.82 | 0 | 0 | 14.9 | 0 | 0 | 2.51 | 0 | 24.3
0.15 | 0 | 0 | 0 | 0 | 0 | 0 | 0 | 0 | 84.85 | 0 | 0 | 15 | 0 | 0 | 0 | 0 | 3.62
0.5 | 0 | 0 | 0 | 0 | 0 | 0 | 0 | 0 | 81.5 | 0 | 0 | 18 | 0 | 0 | 0 | 0 | 8.49
0.37 | 0 | 0 | 0 | 0 | 0 | 0 | 4 | 0 | 75.4 | 0 | 0 | 20 | 0 | 0.23 | 0 | 0 | 27.14
0.5 | 0 | 0 | 0 | 0 | 0 | 0 | 2 | 0 | 75.5 | 0 | 0 | 22 | 0 | 0 | 0 | 0 | 24.84
0.35 | 0 | 0 | 0 | 0 | 0 | 0 | 0 | 0 | 74.65 | 0 | 0 | 25 | 0 | 0 | 0 | 0 | 4.198
0.35 | 0 | 0 | 0 | 0 | 0 | 0 | 1.5 | 0 | 73.15 | 0 | 0 | 25 | 0 | 0 | 0 | 0 | 8.1
0.5 | 0 | 0 | 0 | 0 | 0 | 0 | 1.5 | 0 | 73 | 0 | 0 | 25 | 0 | 0 | 0 | 0 | 14.85
0.5 | 0 | 0 | 0 | 0 | 0 | 0 | 3 | 0 | 68.5 | 0 | 0 | 26 | 0 | 2 | 0 | 0 | 32.22
0.2 | 0 | 0 | 0 | 0 | 0 | 0 | 0 | 0 | 71.8 | 0 | 0 | 28 | 0 | 0 | 0 | 0 | 12.32
0.03 | 0.1 | 0.045 | 0 | 0 | 10 | 0 | 0 | 0 | 69.105 | 0 | 0 | 2 | 0 | 0.72 | 18 | 0 | 21.48
0.1 | 0 | 0 | 0 | 0 | 1.01 | 0 | 0 | 0 | 70.29 | 0 | 0 | 9.25 | 0 | 4.2 | 15.15 | 0 | 15.83
0.04 | 0.0049 | 0.013 | 0 | 0 | 8.75 | 0 | 0 | 0 | 71.3121 | 0 | 0 | 1.36 | 0 | 0.32 | 18.2 | 0 | 8
0.06 | 0 | 0 | 0 | 0 | 13.3 | 0 | 0 | 0 | 67.24 | 0 | 1.7 | 0.4 | 0 | 0 | 17.3 | 0 | 68
0.016 | 0 | 0 | 0 | 0 | 14.1 | 0 | 0 | 0 | 67.884 | 0 | 0 | 0 | 0 | 0 | 18 | 0 | 25
0.019 | 0 | 0 | 0 | 0 | 14.1 | 0 | 0 | 0 | 66.881 | 0 | 0 | 0 | 0 | 0 | 19 | 0 | 43
0.006 | 0 | 0 | 0 | 0 | 14 | 0 | 0 | 0 | 66.994 | 0 | 0 | 0 | 0 | 0 | 19 | 0 | 35
0.005 | 0 | 0 | 0 | 0 | 11.4 | 0 | 0 | 0 | 73.695 | 0 | 0 | 0 | 0 | 0 | 14.9 | 0 | 13
0.005 | 0 | 0 | 0 | 0 | 20.6 | 0 | 0 | 0 | 61.295 | 0 | 0 | 0 | 0 | 0 | 18.1 | 0 | 43
0.01 | 0 | 0 | 0 | 0 | 14.1 | 0 | 0 | 0 | 68.09 | 0 | 0 | 0 | 0 | 0 | 17.8 | 0 | 45
0.01 | 0 | 0 | 0 | 0 | 12.5 | 0 | 0 | 0 | 71.59 | 0 | 0 | 0 | 0 | 0 | 15.9 | 0 | 24
0.005 | 0 | 0 | 0 | 0 | 10.7 | 0 | 0 | 0 | 70.995 | 0 | 0 | 0 | 0 | 0 | 18.3 | 0 | 16.4
0.005 | 0 | 0 | 0 | 0 | 10.7 | 0 | 0 | 0 | 70.995 | 0 | 0 | 0 | 0 | 0 | 18.3 | 0 | 27.6
0.005 | 0 | 0 | 0 | 0 | 10.7 | 0 | 0 | 0 | 70.995 | 0 | 0 | 0 | 0 | 0 | 18.3 | 0 | 30.4
0.005 | 0 | 0 | 0 | 0 | 12.5 | 0 | 0 | 0 | 71.595 | 0 | 0 | 0 | 0 | 0 | 15.9 | 0 | 23.6
0.005 | 0 | 0 | 0 | 0 | 12.5 | 0 | 0 | 0 | 71.595 | 0 | 0 | 0 | 0 | 0 | 15.9 | 0 | 28.8
0.005 | 0 | 0 | 0 | 0 | 12.5 | 0 | 0 | 0 | 71.595 | 0 | 0 | 0 | 0 | 0 | 15.9 | 0 | 31.8
0.01 | 0 | 0 | 0 | 0 | 21.07 | 0 | 0 | 0 | 52.96 | 0 | 0.02 | 0.08 | 0 | 0.01 | 25.85 | 0 | 35
0.01 | 0 | 0 | 0 | 0 | 22 | 0 | 0 | 0 | 56.89 | 0 | 0.02 | 0.07 | 0 | 0.01 | 21 | 0 | 33
0.02 | 0 | 0 | 0 | 0 | 13.8 | 0 | 0 | 0 | 64.97 | 0 | 0.02 | 0.08 | 0 | 0.01 | 21.1 | 0 | 18
0.01 | 0 | 0 | 0 | 0 | 20.77 | 0 | 0 | 0 | 62.9 | 0 | 0.02 | 0.08 | 0 | 0.01 | 16.21 | 0 | 31
0.02 | 0 | 0 | 0 | 0 | 14 | 0 | 0 | 0 | 69.67 | 0 | 0.02 | 0.08 | 0 | 0.01 | 16.2 | 0 | 23
0.03 | 0.398 | 0 | 0.004 | 0 | 16.3 | 0 | 0 | 0 | 54.698 | 0 | 0 | 9.64 | 0 | 0.45 | 18.48 | 0 | 73
0.03 | 0.398 | 0 | 0.004 | 0 | 16.3 | 0 | 0 | 0 | 54.698 | 0 | 0 | 9.64 | 0 | 0.45 | 18.48 | 0 | 73
0.03 | 0.398 | 0 | 0.004 | 0 | 16.3 | 0 | 0 | 0 | 54.698 | 0 | 0 | 9.64 | 0 | 0.45 | 18.48 | 0 | 72
0.03 | 0.398 | 0 | 0.004 | 0 | 16.3 | 0 | 0 | 0 | 54.698 | 0 | 0 | 9.64 | 0 | 0.45 | 18.48 | 0 | 68
0.03 | 0.398 | 0 | 0.004 | 0 | 16.3 | 0 | 0 | 0 | 54.698 | 0 | 0 | 9.64 | 0 | 0.45 | 18.48 | 0 | 58
0.03 | 0.398 | 0 | 0.004 | 0 | 16.3 | 0 | 0 | 0 | 54.698 | 0 | 0 | 9.64 | 0 | 0.45 | 18.48 | 0 | 41
0.03 | 0.398 | 0 | 0.004 | 0 | 16.3 | 0 | 0 | 0 | 54.698 | 0 | 0 | 9.64 | 0 | 0.45 | 18.48 | 0 | 37
0.03 | 0.398 | 0 | 0.004 | 0 | 16.3 | 0 | 0 | 0 | 54.698 | 0 | 0 | 9.64 | 0 | 0.45 | 18.48 | 0 | 35
0.03 | 0.398 | 0 | 0.004 | 0 | 16.3 | 0 | 0 | 0 | 54.698 | 0 | 0 | 9.64 | 0 | 0.45 | 18.48 | 0 | 33
0.96 | 0 | 0 | 0 | 0 | 0 | 0 | 0 | 0 | 67.16 | 0 | 0 | 31.63 | 0 | 0.25 | 0 | 0 | 17.39
0.64 | 0 | 0 | 0 | 0 | 0 | 0 | 0 | 0 | 64.78 | 0 | 0 | 32.55 | 0 | 2.03 | 0 | 0 | 14.69
0.67 | 0 | 0 | 0 | 0 | 0 | 0 | 0 | 0 | 63.5 | 0 | 0 | 30.62 | 0 | 5.21 | 0 | 0 | 10.51
0.79 | 0 | 0 | 0 | 0 | 0 | 0 | 0 | 0 | 60.16 | 0 | 0 | 30.38 | 0 | 8.67 | 0 | 0 | 6.33
0.07 | 0.06 | 0.08 | 0.04 | 0 | 16.13 | 0 | 0 | 0 | 55.05 | 0 | 0 | 9.64 | 0 | 0.45 | 18.48 | 0 | 43
0.07 | 0.21 | 0.08 | 0.04 | 0 | 16.13 | 0 | 0 | 0 | 54.9 | 0 | 0 | 9.64 | 0 | 0.45 | 18.48 | 0 | 54
0.07 | 0.31 | 0.08 | 0.04 | 0 | 16.13 | 0 | 0 | 0 | 54.8 | 0 | 0 | 9.64 | 0 | 0.45 | 18.48 | 0 | 62
0.07 | 0.4 | 0.08 | 0.04 | 0 | 16.13 | 0 | 0 | 0 | 54.71 | 0 | 0 | 9.64 | 0 | 0.45 | 18.48 | 0 | 65
0.07 | 0.54 | 0.08 | 0.04 | 0 | 16.13 | 0 | 0 | 0 | 54.57 | 0 | 0 | 9.64 | 0 | 0.45 | 18.48 | 0 | 52
0 | 0.23 | 0 | 0 | 0 | 0 | 0 | 0 | 0 | 67.47 | 0 | 0 | 17.2 | 0 | 0 | 15.1 | 0 | 25
0 | 0.48 | 0 | 0 | 0 | 0 | 0 | 0 | 0 | 67.22 | 0 | 0 | 17.2 | 0 | 0 | 15.1 | 0 | 21
0 | 0.8 | 0 | 0 | 0 | 0 | 0 | 0 | 0 | 66.9 | 0 | 0 | 17.2 | 0 | 0 | 15.1 | 0 | 40
0.049 | 0.047 | 0 | 0 | 0 | 8.2 | 0 | 0.003 | 0 | 71.151 | 0 | 0 | 1.49 | 0 | 0.43 | 18.2 | 0.43 | 30
0.041 | 0.054 | 0 | 0 | 0 | 8.1 | 0 | 0 | 0 | 71.195 | 0 | 0 | 1.71 | 0 | 0.33 | 18.2 | 0.37 | 29.2
0.093 | 0.074 | 0 | 0 | 0 | 6.4 | 0 | 0.002 | 0 | 74.141 | 0 | 0 | 1.22 | 0 | 1.12 | 16.7 | 0.25 | 26.6
0.045 | 0.198 | 0 | 0 | 0 | 4.5 | 0 | 0.005 | 0 | 70.082 | 0 | 0 | 6.97 | 0 | 0.35 | 17.6 | 0.25 | 24.6
0.03 | 0.168 | 0 | 0 | 0 | 6.6 | 0 | 0 | 0 | 73.904 | 0 | 0 | 1.23 | 0 | 0.5 | 17.4 | 0.168 | 23.7
0.019 | 0.094 | 0 | 0 | 0 | 6.6 | 0 | 0 | 0 | 73.377 | 0 | 0 | 1.61 | 0 | 0.48 | 17.6 | 0.22 | 23.2
0.017 | 0.145 | 0 | 0 | 0 | 6.6 | 0 | 0 | 0 | 73.848 | 0 | 0 | 1.34 | 0 | 0.51 | 17.4 | 0.14 | 22.6
0.08 | 0 | 0 | 0 | 0 | 0 | 0 | 1.6 | 0 | 70.03 | 0 | 0 | 28 | 0 | 0.28 | 0.01 | 0 | 27
0.047 | 0.107 | 0 | 0 | 0 | 4.7 | 0 | 0.001 | 0 | 69.465 | 0 | 0 | 5.7 | 0 | 0.29 | 17.3 | 2.39 | 24.9
0.079 | 0.115 | 0 | 0 | 0 | 1.1 | 0 | 0.002 | 0 | 72.424 | 0 | 0 | 9 | 0 | 0.4 | 15.2 | 1.68 | 16.8
0.4 | 0.066 | 0 | 0.004 | 0 | 16.3 | 0 | 0 | 0 | 54.66 | 0 | 0 | 9.64 | 0 | 0.45 | 18.48 | 0 | 39
0.4 | 0.066 | 0 | 0.004 | 0 | 16.3 | 0 | 0 | 0 | 54.66 | 0 | 0 | 9.64 | 0 | 0.45 | 18.48 | 0 | 37
0.4 | 0.066 | 0 | 0.004 | 0 | 16.3 | 0 | 0 | 0 | 54.66 | 0 | 0 | 9.64 | 0 | 0.45 | 18.48 | 0 | 35
0.4 | 0.066 | 0 | 0.004 | 0 | 16.3 | 0 | 0 | 0 | 54.66 | 0 | 0 | 9.64 | 0 | 0.45 | 18.48 | 0 | 32
0.4 | 0.066 | 0 | 0.004 | 0 | 16.3 | 0 | 0 | 0 | 54.66 | 0 | 0 | 9.64 | 0 | 0.45 | 18.48 | 0 | 30
0.041 | 0.054 | 0 | 0 | 0 | 8.1 | 0 | 0 | 0 | 70.875 | 0 | 0.32 | 1.71 | 0 | 0.33 | 18.2 | 0.37 | 17.8
0.019 | 0.094 | 0 | 0 | 0 | 6.6 | 0 | 0 | 0 | 73.237 | 0 | 0.14 | 1.61 | 0 | 0.48 | 17.6 | 0.22 | 12.8
0.017 | 0.145 | 0 | 0 | 0 | 6.6 | 0 | 0 | 0 | 73.698 | 0 | 0.15 | 1.34 | 0 | 0.51 | 17.4 | 0.14 | 14.7
0 | 0 | 0 | 0 | 0 | 0 | 0 | 0 | 0 | 85 | 0 | 0 | 15 | 0 | 0 | 0 | 0 | 26
0 | 0 | 0 | 0 | 0 | 0 | 0 | 0 | 0 | 83 | 0 | 0 | 17 | 0 | 0 | 0 | 0 | 23
0 | 0 | 0 | 0 | 0 | 0 | 0 | 0 | 0 | 80 | 0 | 0 | 20 | 0 | 0 | 0 | 0 | 18
0 | 0 | 0 | 0 | 0 | 0 | 0 | 0 | 0 | 78 | 0 | 0 | 22 | 0 | 0 | 0 | 0 | 15
0 | 0 | 0 | 0 | 0 | 0 | 0 | 0 | 0 | 75 | 0 | 0 | 25 | 0 | 0 | 0 | 0 | 27
0 | 0 | 0 | 0 | 0 | 0 | 0 | 0 | 0 | 70 | 0 | 0 | 30 | 0 | 0 | 0 | 0 | 42
0.03 | 0.39 | 0 | 0 | 0 | 0 | 0 | 0 | 0 | 72.2 | 0 | 0 | 9.73 | 0 | 0.24 | 17.83 | 0 | 10.4
0.03 | 0.44 | 0 | 0 | 0 | 0 | 0 | 0 | 0 | 72 | 0 | 0 | 9.7 | 0 | 0.24 | 18.06 | 0 | 12.2
0.03 | 0.51 | 0 | 0 | 0 | 0 | 0 | 0 | 0 | 72.51 | 0 | 0 | 9.58 | 0 | 0.26 | 17.65 | 0 | 17.1
0.03 | 0.69 | 0 | 0 | 0 | 0 | 0 | 0 | 0 | 72.47 | 0 | 0 | 9.82 | 0 | 0.17 | 17.54 | 0 | 22.8
0.15 | 0.42 | 0 | 0 | 0 | 0 | 0 | 0 | 0 | 71.54 | 0 | 0 | 10.19 | 0 | 0.25 | 18.02 | 0 | 20.1
0.38 | 0.38 | 0 | 0 | 0 | 0 | 0 | 0 | 0 | 72 | 0 | 0 | 9.66 | 0 | 0.22 | 18.12 | 0 | 27.6
0.04 | 0.06 | 0.033 | 0.02 | 0 | 8.75 | 0 | 0 | 0 | 70.467 | 0 | 0 | 1.52 | 0 | 1.07 | 18.04 | 0 | 11
0.05 | 0.023 | 0.033 | 0.02 | 0 | 8.6 | 0 | 0 | 0 | 71.634 | 0 | 0 | 1.56 | 0 | 0.44 | 17.64 | 0 | 31
0.07 | 0.032 | 0.035 | 0.043 | 0 | 16.23 | 0 | 0 | 0 | 63.27 | 0 | 0 | 1.59 | 0 | 0.1 | 18.63 | 0 | 46
0.13 | 0 | 0 | 0 | 0 | 11.16 | 0 | 0 | 0 | 69.28 | 0 | 0 | 0.47 | 0 | 1.06 | 17.9 | 0 | 17.25
0.023 | 0 | 0 | 0 | 0 | 8.59 | 0 | 0 | 0 | 66.667 | 0 | 0 | 0.15 | 6.42 | 0.19 | 17.96 | 0 | 11.5
0.115 | 0 | 0 | 0 | 0 | 10.04 | 0 | 0 | 0 | 66.525 | 0 | 0 | 0.22 | 0 | 0.1 | 17.8 | 5.2 | 63.25
0 | 0 | 0 | 0 | 0 | 11.2 | 0 | 0 | 0 | 69.5 | 0 | 0 | 0 | 0 | 0 | 19.3 | 0 | 13
0 | 0 | 0 | 0 | 0 | 11 | 0 | 0 | 0 | 71.7 | 0 | 0 | 0 | 0 | 0 | 17.3 | 0 | 18
0 | 0 | 0 | 0 | 0 | 12.1 | 0 | 0 | 0 | 71.9 | 0 | 0 | 0 | 0 | 0 | 16 | 0 | 22
0 | 0 | 0 | 0 | 0 | 14.2 | 0 | 0 | 0 | 72.8 | 0 | 0 | 0 | 0 | 0 | 13 | 0 | 33
0 | 0 | 0 | 0 | 0 | 16.2 | 0 | 0 | 0 | 73.4 | 0 | 0 | 0 | 0 | 0 | 10.4 | 0 | 43
0.23 | 0 | 0 | 0.006 | 0 | 0 | 0 | 0 | 0 | 76.86 | 0 | 0 | 19.84 | 0 | 0.024 | 0 | 3.04 | 22.4
0.83 | 0 | 0 | 0.01 | 0 | 0 | 0 | 0 | 0 | 76.216 | 0 | 0 | 19.87 | 0 | 0.044 | 0 | 3.03 | 26.51
1.41 | 0 | 0 | 0.013 | 0 | 0 | 0 | 0 | 0 | 75.603 | 0 | 0 | 19.87 | 0 | 0.064 | 0 | 3.04 | 29.64
0.03 | 0 | 0 | 0 | 0 | 0 | 0 | 0 | 0 | 77.97 | 0 | 0 | 22 | 0 | 0 | 0 | 0 | 28.55
0.13 | 0 | 0 | 0 | 0 | 0 | 0 | 0 | 0 | 77.87 | 0 | 0 | 22 | 0 | 0 | 0 | 0 | 23.1
0.33 | 0 | 0 | 0 | 0 | 0 | 0 | 0 | 0 | 77.67 | 0 | 0 | 22 | 0 | 0 | 0 | 0 | 26.1
0.69 | 0 | 0 | 0 | 0 | 0 | 0 | 0 | 0 | 77.31 | 0 | 0 | 22 | 0 | 0 | 0 | 0 | 28.1
0 | 0 | 0 | 0 | 0 | 10.6 | 0 | 0 | 0 | 70.4 | 0 | 0 | 1.2 | 0 | 0 | 17.8 | 0 | 25.1
0.06 | 0 | 0 | 0 | 0 | 10.5 | 0 | 0 | 0 | 70.64 | 0 | 0 | 0.9 | 0 | 0 | 17.9 | 0 | 29.6
0.09 | 0 | 0 | 0 | 0 | 10.1 | 0 | 0 | 0 | 71.11 | 0 | 0 | 0.6 | 0 | 0 | 18.1 | 0 | 33.1
0.11 | 0 | 0 | 0 | 0 | 10.6 | 0 | 0 | 0 | 70.69 | 0 | 0 | 0.5 | 0 | 0 | 18.1 | 0 | 38.5
0 | 0.01 | 0 | 0 | 0 | 16.1 | 0 | 0 | 0 | 55.79 | 0 | 0 | 9.6 | 0 | 0 | 18.5 | 0 | 44.4
0 | 0.07 | 0 | 0 | 0 | 16.1 | 0 | 0 | 0 | 55.73 | 0 | 0 | 9.6 | 0 | 0 | 18.5 | 0 | 46.8
0 | 0.21 | 0 | 0 | 0 | 16.1 | 0 | 0 | 0 | 55.59 | 0 | 0 | 9.6 | 0 | 0 | 18.5 | 0 | 54.9
0 | 0.31 | 0 | 0 | 0 | 16.1 | 0 | 0 | 0 | 55.49 | 0 | 0 | 9.6 | 0 | 0 | 18.5 | 0 | 62.1
0 | 0.4 | 0 | 0 | 0 | 16.1 | 0 | 0 | 0 | 55.4 | 0 | 0 | 9.6 | 0 | 0 | 18.5 | 0 | 65.1
0 | 0.54 | 0 | 0 | 0 | 16.1 | 0 | 0 | 0 | 55.26 | 0 | 0 | 9.6 | 0 | 0 | 18.5 | 0 | 53.2
0 | 0.06 | 0 | 0 | 0 | 0 | 0 | 0 | 0 | 67.94 | 0 | 0 | 17 | 0 | 0 | 15 | 0 | 24.4
0 | 0.23 | 0 | 0 | 0 | 0 | 0 | 0 | 0 | 67.77 | 0 | 0 | 17 | 0 | 0 | 15 | 0 | 25.2
0 | 0.48 | 0 | 0 | 0 | 0 | 0 | 0 | 0 | 67.52 | 0 | 0 | 17 | 0 | 0 | 15 | 0 | 22.1
0 | 0.88 | 0 | 0 | 0 | 0 | 0 | 0 | 0 | 67.12 | 0 | 0 | 17 | 0 | 0 | 15 | 0 | 42.1
0.065 | 0 | 0 | 0 | 0 | 5.4 | 0 | 0 | 0 | 73.835 | 0 | 0 | 0.12 | 0 | 0.33 | 20.25 | 0 | 16.1
0.016 | 0.011 | 0 | 0 | 0 | 18.21 | 0 | 0 | 0 | 65.993 | 0 | 0 | 0 | 0 | 0 | 15.77 | 0 | 41.4
0.02 | 0.01 | 0 | 0 | 0 | 26.4 | 0 | 0 | 0 | 57.8 | 0 | 0 | 0 | 0 | 0 | 15.77 | 0 | 64.4
0.6 | 0 | 0 | 0 | 0 | 0 | 0 | 0 | 0 | 81.4 | 0 | 0 | 18 | 0 | 0 | 0 | 0 | 17
0.6 | 0 | 0 | 0 | 0 | 0 | 0 | 2 | 0 | 79.4 | 0 | 0 | 18 | 0 | 0 | 0 | 0 | 37
0.6 | 0 | 0 | 0 | 0 | 0 | 0 | 0 | 0 | 67.16 | 0 | 0 | 21.59 | 0 | 0 | 0 | 0 | 21.5
0.63 | 0 | 0 | 0 | 0 | 0 | 0 | 2.97 | 0 | 64.78 | 0 | 0 | 21.78 | 0 | 0 | 0 | 0 | 36.5
0.6 | 0 | 0 | 0 | 0 | 0 | 0 | 5.86 | 0 | 63.5 | 0 | 0 | 22 | 0 | 0 | 0 | 0 | 50
0.07 | 0.06 | 0.008 | 0.004 | 0 | 16.13 | 0 | 0 | 0 | 55.158 | 0 | 0 | 9.64 | 0 | 0.45 | 18.48 | 0 | 43
0.07 | 0.21 | 0.008 | 0.004 | 0 | 16.13 | 0 | 0 | 0 | 55.008 | 0 | 0 | 9.64 | 0 | 0.45 | 18.48 | 0 | 54
0.07 | 0.31 | 0.008 | 0.004 | 0 | 16.13 | 0 | 0 | 0 | 54.908 | 0 | 0 | 9.64 | 0 | 0.45 | 18.48 | 0 | 62
0.07 | 0.4 | 0.008 | 0.004 | 0 | 16.13 | 0 | 0 | 0 | 54.818 | 0 | 0 | 9.64 | 0 | 0.45 | 18.48 | 0 | 65
0.07 | 0.54 | 0.008 | 0.004 | 0 | 16.13 | 0 | 0 | 0 | 54.678 | 0 | 0 | 9.64 | 0 | 0.45 | 18.48 | 0 | 53
0.04 | 0.04 | 0 | 0 | 0 | 9 | 0 | 0 | 0 | 70.92 | 0 | 0.2 | 1.2 | 0 | 0.4 | 18.2 | 0 | 30.4
0.04 | 0.04 | 0 | 0 | 0 | 9 | 0 | 0 | 0 | 70.92 | 0 | 0.2 | 1.2 | 0 | 0.4 | 18.2 | 0 | 25.7
0.04 | 0.04 | 0 | 0 | 0 | 9 | 0 | 0 | 0 | 70.92 | 0 | 0.2 | 1.2 | 0 | 0.4 | 18.2 | 0 | 19.5
0.079 | 0.02 | 0 | 0 | 0 | 10.28 | 0 | 0 | 0 | 70.381 | 0 | 0 | 0.64 | 0 | 0.3 | 18.3 | 0 | 25.5
0.2 | 0.027 | 0 | 0 | 0 | 10.2 | 0 | 0 | 0 | 70.093 | 0 | 0 | 0.69 | 0 | 0.45 | 18.34 | 0 | 24.725
0 | 0 | 0 | 0 | 0 | 20 | 0 | 0 | 0 | 75 | 0 | 0 | 0 | 0 | 0 | 5 | 0 | 60
0 | 0 | 0 | 0 | 0 | 15 | 0 | 0 | 0 | 75 | 0 | 0 | 0 | 0 | 0 | 10 | 0 | 30
0 | 0 | 0 | 0 | 0 | 10 | 0 | 0 | 0 | 75 | 0 | 0 | 0 | 0 | 0 | 15 | 0 | 20
0 | 0 | 0 | 0 | 0 | 8 | 0 | 0 | 0 | 74 | 0 | 0 | 0 | 0 | 0 | 18 | 0 | 16
0.028 | 0 | 0 | 0 | 0 | 9.5 | 0 | 0 | 0 | 73.872 | 0 | 0 | 0 | 0 | 0 | 16.6 | 0 | 19
0.01 | 0 | 0 | 0 | 0 | 14.1 | 0 | 0 | 0 | 68.8 | 0 | 0 | 0 | 0 | 0.01 | 17.8 | 0 | 53
4e-05 | 0.0001 | 1e-05 | 1e-05 | 0 | 8 | 0 | 0 | 0 | 71.99952 | 0 | 2e-05 | 0.0001 | 0 | 0.0002 | 20 | 0 | 16
4e-05 | 0.0001 | 1e-05 | 1e-05 | 0 | 10 | 0 | 0 | 0 | 71.99952 | 0 | 2e-05 | 0.0001 | 0 | 0.0002 | 18 | 0 | 22
4e-05 | 0.0001 | 1e-05 | 1e-05 | 0 | 10 | 0 | 0 | 0 | 69.99952 | 0 | 2e-05 | 0.0001 | 0 | 0.0002 | 20 | 0 | 20
4e-05 | 0.0001 | 1e-05 | 1e-05 | 0 | 12 | 0 | 0 | 0 | 71.99952 | 0 | 2e-05 | 0.0001 | 0 | 0.0002 | 16 | 0 | 28
4e-05 | 0.0001 | 1e-05 | 1e-05 | 0 | 12 | 0 | 0 | 0 | 69.99952 | 0 | 2e-05 | 0.0001 | 0 | 0.0002 | 18 | 0 | 26
4e-05 | 0.0001 | 1e-05 | 1e-05 | 0 | 12 | 0 | 0 | 0 | 67.99952 | 0 | 2e-05 | 0.0001 | 0 | 0.0002 | 20 | 0 | 24
4e-05 | 0.0001 | 1e-05 | 1e-05 | 0 | 8 | 0 | 0 | 0 | 71.99952 | 0 | 2e-05 | 0.0001 | 0 | 0.0002 | 20 | 0 | 16
4e-05 | 0.0001 | 1e-05 | 1e-05 | 0 | 10 | 0 | 0 | 0 | 71.99952 | 0 | 2e-05 | 0.0001 | 0 | 0.0002 | 18 | 0 | 20
4e-05 | 0.0001 | 1e-05 | 1e-05 | 0 | 10 | 0 | 0 | 0 | 69.99952 | 0 | 2e-05 | 0.0001 | 0 | 0.0002 | 20 | 0 | 18
4e-05 | 0.0001 | 1e-05 | 1e-05 | 0 | 12 | 0 | 0 | 0 | 71.99952 | 0 | 2e-05 | 0.0001 | 0 | 0.0002 | 16 | 0 | 24
4e-05 | 0.0001 | 1e-05 | 1e-05 | 0 | 12 | 0 | 0 | 0 | 69.99952 | 0 | 2e-05 | 0.0001 | 0 | 0.0002 | 18 | 0 | 21
4e-05 | 0.0001 | 1e-05 | 1e-05 | 0 | 12 | 0 | 0 | 0 | 67.99952 | 0 | 2e-05 | 0.0001 | 0 | 0.0002 | 20 | 0 | 19
0.025 | 0.018 | 0.01 | 0.007 | 0 | 8.28 | 0 | 0 | 0 | 72.21 | 0 | 0.02 | 0.82 | 0 | 0.3 | 18.31 | 0 | 18
0.074 | 0 | 0.013 | 0.002 | 0 | 11.85 | 0 | 0 | 0 | 67.981 | 0 | 0.1 | 1.64 | 0 | 0.32 | 18.02 | 0 | 34
0.047 | 0 | 0.022 | 0.005 | 0 | 18.8 | 0 | 0 | 0 | 53.696 | 0 | 0.44 | 1.73 | 0 | 0.56 | 24.7 | 0 | 94
0.055 | 0 | 0.027 | 0.008 | 0 | 13.01 | 0 | 0 | 0 | 65.73 | 0 | 2.09 | 1.4 | 0 | 0.53 | 17.15 | 0 | 78
0.027 | 0.31 | 0.011 | 0.003 | 0 | 7.11 | 0 | 0 | 0 | 62.329 | 0 | 0.03 | 8.75 | 0 | 0.43 | 21 | 0 | 65
0.034 | 0.26 | 0.022 | 0.012 | 0 | 6.48 | 0 | 0 | 0 | 63.212 | 0 | 0 | 9.55 | 0 | 0.13 | 20.3 | 0 | 41
0.041 | 0 | 0.02 | 0.004 | 0 | 12.34 | 0 | 0 | 0 | 58.255 | 0 | 2.2 | 5.17 | 0 | 0.4 | 21.57 | 0 | 64
0.91 | 0 | 0.009 | 0.017 | 0 | 4.1 | 0 | 0 | 0 | 77.974 | 0 | 0 | 15.7 | 0 | 1.29 | 0 | 0 | 21
0.06 | 0.04 | 0 | 0 | 0 | 7.9 | 0 | 0 | 0 | 74.4 | 0 | 0 | 0 | 0 | 0 | 17.6 | 0 | 16
0.02 | 0.12 | 0 | 0 | 0 | 12.8 | 0 | 0 | 0 | 68.96 | 0 | 0 | 0 | 0 | 0 | 18.1 | 0 | 30
0.02 | 0.004 | 0 | 0 | 0 | 12.7 | 0 | 0 | 0 | 69.676 | 0 | 0 | 0 | 0 | 0 | 17.6 | 0 | 36
0.03 | 0.004 | 0 | 0 | 0 | 17.8 | 0 | 0 | 0 | 64.366 | 0 | 0 | 0 | 0 | 0 | 17.8 | 0 | 44
0.06 | 0.11 | 0 | 0 | 0 | 7.1 | 0 | 0 | 0 | 74.83 | 0 | 0 | 0 | 0 | 0 | 17.9 | 0 | 14
0.02 | 0 | 0.004 | 0.012 | 0 | 15.9 | 0 | 0 | 0 | 68.704 | 0 | 0 | 0.06 | 0 | 0 | 15.3 | 0 | 52.9
0.007 | 0.006 | 0.01 | 0.01 | 0 | 23 | 0 | 0 | 0 | 61.127 | 0 | 0 | 0.04 | 0 | 0 | 15.8 | 0 | 64.4
0.006 | 0.007 | 0.01 | 0.014 | 0 | 15 | 0 | 0 | 0 | 49.42 | 0 | 0 | 0.04 | 20.2 | 0 | 15.3 | 0 | 27.6
0.017 | 0.004 | 0.002 | 0.002 | 0 | 15.8 | 0 | 0 | 0 | 68.23 | 0 | 0 | 0.001 | 0 | 0.04 | 15.9 | 0 | 48.3
0.011 | 0.007 | 0.002 | 0.002 | 0 | 24.7 | 0 | 0 | 0 | 59.86 | 0 | 0 | 0.003 | 0 | 0.015 | 15.4 | 0 | 70.15
0.004 | 0.002 | 0.008 | 0.003 | 0 | 15.8 | 0 | 0 | 0 | 67.28 | 0 | 0 | 0 | 0 | 1.4 | 15.5 | 0 | 25.3
0 | 0 | 0 | 0 | 0 | 10.1 | 0 | 0 | 0 | 64.35 | 0 | 0 | 0 | 9.55 | 0 | 16 | 0 | 18.4
0.6 | 0 | 0 | 0 | 0 | 0 | 0 | 0 | 0 | 81.4 | 0 | 0 | 18 | 0 | 0 | 0 | 0 | 13
0.6 | 0 | 0 | 0 | 0 | 0 | 0 | 1.5 | 0 | 79.9 | 0 | 0 | 18 | 0 | 0 | 0 | 0 | 30
0 | 0 | 0 | 0 | 0 | 32 | 0 | 0 | 0 | 39 | 0 | 3 | 0 | 0 | 0 | 26 | 0 | 62
0 | 0.3 | 0 | 0 | 0 | 32 | 0 | 0 | 0 | 38.7 | 0 | 3 | 0 | 0 | 0 | 26 | 0 | 38
0 | 0.3 | 0 | 0 | 0 | 32 | 0 | 0 | 0 | 38.7 | 0 | 3 | 0 | 0 | 0 | 26 | 0 | 25
0 | 0.7 | 0 | 0 | 0 | 32 | 0 | 0 | 0 | 38.3 | 0 | 3 | 0 | 0 | 0 | 26 | 0 | 20
0.028 | 0.0034 | 0 | 0 | 0 | 15.05 | 0 | 0.05 | 0 | 72.7166 | 0 | 0 | 1.09 | 0 | 0.002 | 11.06 | 0 | 26.3
0.028 | 0.0036 | 0 | 0 | 0 | 14.99 | 0 | 0.06 | 0 | 70.3384 | 0 | 0 | 1.1 | 0 | 2.5 | 10.98 | 0 | 19.9
0.028 | 0.0034 | 0 | 0 | 0 | 15.04 | 0 | 2.47 | 0 | 70.3246 | 0 | 0 | 1.08 | 0 | 0.034 | 11.02 | 0 | 38.3
0.012 | 0.006 | 0 | 0 | 0 | 40 | 0 | 0 | 0 | 39.982 | 0 | 0 | 0 | 0 | 0 | 20 | 0 | 131
0.07 | 0 | 0 | 0 | 0 | 9.43 | 0 | 0 | 0 | 69.61 | 0 | 0 | 1.56 | 0 | 0.59 | 18.74 | 0 | 39.1
0.014 | 0.004 | 0 | 0 | 0 | 20 | 1 | 0 | 0 | 58.982 | 0 | 0 | 0 | 0 | 0 | 20 | 0 | 17.25
0.015 | 0.0038 | 0 | 0 | 0 | 20 | 0 | 0 | 0 | 59.9812 | 0 | 0 | 0 | 0 | 0 | 20 | 0 | 58
0.042 | 0 | 0 | 0 | 0 | 10.9 | 0.52 | 0 | 0 | 67.598 | 0 | 0 | 1.49 | 0 | 0.55 | 18.9 | 0 | 18.4
0.6 | 0 | 0 | 0 | 0 | 0 | 0 | 0 | 0 | 84.4 | 0 | 0 | 15 | 0 | 0 | 0 | 0 | 13
0.6 | 0 | 0 | 0 | 0 | 0 | 0 | 0 | 0 | 79.4 | 0 | 0 | 20 | 0 | 0 | 0 | 0 | 15.5
0.4 | 0 | 0 | 0 | 0 | 0 | 0 | 0 | 0 | 74.6 | 0 | 0 | 25 | 0 | 0 | 0 | 0 | 12.5
0.35 | 0 | 0 | 0 | 0 | 0 | 0 | 0 | 0 | 71.65 | 0 | 0 | 28 | 0 | 0 | 0 | 0 | 15
0.7 | 0 | 0 | 0 | 0 | 0 | 0 | 0 | 0 | 84.3 | 0 | 0 | 15 | 0 | 0 | 0 | 0 | 16.5
0.5 | 0 | 0 | 0 | 0 | 0 | 0 | 0 | 0 | 77.5 | 0 | 0 | 22 | 0 | 0 | 0 | 0 | 13.5
0.64 | 0 | 0 | 0 | 0 | 0 | 0 | 0 | 0 | 77.36 | 0 | 0 | 22 | 0 | 0 | 0 | 0 | 18.5
0.6 | 0 | 0 | 0 | 0 | 0 | 0 | 0 | 0 | 87.4 | 0 | 0 | 12 | 0 | 0 | 0 | 0 | 12.5
0.6 | 0 | 0 | 0 | 0 | 0 | 0 | 0 | 0 | 85.4 | 0 | 0 | 14 | 0 | 0 | 0 | 0 | 12
0.7 | 0 | 0 | 0 | 0 | 0 | 0 | 0 | 0 | 82.3 | 0 | 0 | 17 | 0 | 0 | 0 | 0 | 16.5
0.6 | 0 | 0 | 0 | 0 | 0 | 0 | 0 | 0 | 82.4 | 0 | 0 | 17 | 0 | 0 | 0 | 0 | 13.75
0.4 | 0 | 0 | 0 | 0 | 0 | 0 | 0 | 0 | 72.1 | 0 | 0 | 27.5 | 0 | 0 | 0 | 0 | 16.5
0.5 | 0 | 0 | 0 | 0 | 0 | 0 | 0 | 0 | 74.5 | 0 | 0 | 25 | 0 | 0 | 0 | 0 | 17.5
0.35 | 0 | 0 | 0 | 0 | 0 | 0 | 0 | 0 | 69.65 | 0 | 0 | 30 | 0 | 0 | 0 | 0 | 19.5
0.2 | 0 | 0 | 0 | 0 | 0 | 0 | 0 | 0 | 69.8 | 0 | 0 | 30 | 0 | 0 | 0 | 0 | 11.5
0.3 | 0 | 0 | 0 | 0 | 0 | 0 | 0 | 0 | 72.2 | 0 | 0 | 27.5 | 0 | 0 | 0 | 0 | 11.5
0.9 | 0 | 0 | 0 | 0 | 0 | 0 | 0 | 0 | 79.1 | 0 | 0 | 20 | 0 | 0 | 0 | 0 | 26
0.9 | 0 | 0 | 0 | 0 | 0 | 0 | 0 | 0 | 81.6 | 0 | 0 | 17.5 | 0 | 0 | 0 | 0 | 24.5
0.9 | 0 | 0 | 0 | 0 | 0 | 0 | 0 | 0 | 84.1 | 0 | 0 | 15 | 0 | 0 | 0 | 0 | 23.75
0.6 | 0 | 0 | 0 | 0 | 0 | 0 | 0 | 0 | 77.4 | 0 | 0 | 22 | 0 | 0 | 0 | 0 | 47
0.6 | 0 | 0 | 0 | 0 | 0 | 0 | 0 | 0 | 77.4 | 0 | 0 | 22 | 0 | 0 | 0 | 0 | 38
0.004 | 0.003 | 0.025 | 0.001 | 0 | 15.6 | 0 | 0 | 0 | 64.317 | 0 | 2.5 | 0.03 | 0 | 0.02 | 17.5 | 0 | 49.6
0.02 | 0.009 | 0.022 | 0.001 | 0 | 15.6 | 0 | 0 | 0 | 64.188 | 0 | 2.5 | 0.03 | 0 | 0.03 | 17.6 | 0 | 50.8
0.02 | 0.002 | 0.027 | 0.002 | 0 | 14 | 0 | 0 | 0 | 66.409 | 0 | 2.4 | 0.03 | 0 | 0.01 | 17.1 | 0 | 46.6
0.005 | 0.001 | 0.026 | 0.002 | 0 | 15.6 | 0 | 0 | 0 | 63.866 | 0 | 2.6 | 0.19 | 0 | 0.01 | 17.7 | 0 | 49.8
0.016 | 0.008 | 0.025 | 0.002 | 0 | 10.8 | 0 | 0 | 0 | 68.899 | 0 | 0.3 | 0.85 | 0 | 0.1 | 19 | 0 | 33.5
0.026 | 0.038 | 0.024 | 0.002 | 0 | 11.2 | 0 | 0 | 0 | 68.23 | 0 | 0.3 | 1.18 | 0 | 0.1 | 18.9 | 0 | 34.5
0.003 | 0.004 | 0.025 | 0.002 | 0 | 12.1 | 0 | 0 | 0 | 68.232 | 0 | 2.6 | 0.02 | 0 | 0.014 | 17 | 0 | 40.2
0.009 | 0.003 | 0.024 | 0.002 | 0 | 12.2 | 0 | 0 | 0 | 68.016 | 0 | 2.7 | 0.03 | 0 | 0.016 | 17 | 0 | 40.8
0.018 | 0.004 | 0.027 | 0.002 | 0 | 12 | 0 | 0 | 0 | 68.305 | 0 | 2.7 | 0.03 | 0 | 0.014 | 16.9 | 0 | 39.8
0.046 | 0.004 | 0.026 | 0.002 | 0 | 11.9 | 0 | 0 | 0 | 68.562 | 0 | 2.7 | 0.03 | 0 | 0.03 | 16.7 | 0 | 39.3
0.075 | 0.003 | 0.024 | 0.002 | 0 | 12 | 0 | 0 | 0 | 68.236 | 0 | 2.6 | 0.03 | 0 | 0.03 | 17 | 0 | 39.5
0.003 | 0.013 | 0.026 | 0.002 | 0 | 12 | 0 | 0 | 0 | 68.411 | 0 | 2.6 | 0.03 | 0 | 0.015 | 16.9 | 0 | 38.7
0.003 | 0.023 | 0.026 | 0.002 | 0 | 12 | 0 | 0 | 0 | 68.226 | 0 | 2.7 | 0.03 | 0 | 0.19 | 16.8 | 0 | 39
0.003 | 0.061 | 0.025 | 0.002 | 0 | 12.1 | 0 | 0 | 0 | 68.061 | 0 | 2.6 | 0.03 | 0 | 0.018 | 17.1 | 0 | 38.5
0.003 | 0.087 | 0.026 | 0.002 | 0 | 11.8 | 0 | 0 | 0 | 68.723 | 0 | 2.5 | 0.03 | 0 | 0.029 | 16.8 | 0 | 36.9
0.004 | 0.004 | 0.029 | 0.002 | 0 | 12 | 0 | 0 | 0 | 67.927 | 0 | 2.7 | 0.21 | 0 | 0.024 | 17.1 | 0 | 39.1
0.003 | 0.041 | 0.027 | 0.002 | 0 | 12 | 0 | 0 | 0 | 68.297 | 0 | 2.7 | 0.21 | 0 | 0.02 | 16.7 | 0 | 38.6
0.004 | 0.004 | 0.03 | 0.002 | 0 | 12 | 0 | 0 | 0 | 67.856 | 0 | 2.7 | 0.78 | 0 | 0.024 | 16.6 | 0 | 40.8
0.003 | 0.042 | 0.026 | 0.002 | 0 | 11.9 | 0 | 0 | 0 | 67.607 | 0 | 2.6 | 0.8 | 0 | 0.02 | 17 | 0 | 38.8
0.055 | 0.003 | 0.029 | 0.002 | 0 | 12 | 0 | 0 | 0 | 66.7 | 0 | 2.7 | 1.37 | 0 | 0.041 | 17.1 | 0 | 41.9
0.004 | 0.046 | 0.024 | 0.002 | 0 | 12.1 | 0 | 0 | 0 | 66.644 | 0 | 2.5 | 1.46 | 0 | 0.02 | 17.2 | 0 | 40.6
0.003 | 0.002 | 0.023 | 0.002 | 0 | 12 | 0 | 0 | 0 | 70.128 | 0 | 0.9 | 0.02 | 0 | 0.022 | 16.9 | 0 | 36.1
0.003 | 0.001 | 0.023 | 0.002 | 0 | 12 | 0 | 0 | 0 | 70.761 | 0 | 0.32 | 0.02 | 0 | 0.02 | 16.85 | 0 | 35.5
0.0006 | 0.001 | 0.02 | 0.001 | 0 | 15.32 | 0 | 0 | 0 | 64.4774 | 0 | 2.45 | 0.02 | 0 | 0.01 | 17.7 | 0 | 49
0.002 | 0.0011 | 0.004 | 0.0004 | 0 | 15.75 | 0 | 0 | 0 | 64.9895 | 0 | 2.28 | 0.02 | 0 | 0.003 | 16.95 | 0 | 49.7
0.002 | 0.0043 | 0.004 | 0.0024 | 0 | 15.72 | 0 | 0 | 0 | 60.8673 | 0 | 2.29 | 3.95 | 0 | 0.03 | 17.13 | 0 | 52
0.003 | 0.0071 | 0.004 | 0.0002 | 0 | 15.4 | 0 | 0 | 0 | 69.1557 | 0 | 2.29 | 0.03 | 0 | 0.02 | 13.09 | 0 | 46.8
0.074 | 0.004 | 0.004 | 0.0002 | 0 | 15.65 | 0 | 0 | 0 | 64.9178 | 0 | 2.28 | 0.02 | 0 | 0.03 | 17.02 | 0 | 48.9
0.002 | 0.0974 | 0.004 | 0.0005 | 0 | 15.56 | 0 | 0 | 0 | 65.0561 | 0 | 2.29 | 0.01 | 0 | 0.03 | 16.95 | 0 | 46.3
0.003 | 0.0069 | 0.004 | 0.0003 | 0 | 15.51 | 0 | 0 | 0 | 66.9658 | 0 | 2.31 | 0.03 | 0 | 1.82 | 13.35 | 0 | 43.4
0.05 | 0.042 | 0.017 | 0.001 | 0 | 19.85 | 0 | 0 | 0 | 52.98 | 0 | 0.04 | 1.83 | 0 | 1.08 | 24.11 | 0 | 53.1
0.05 | 0.04 | 0.023 | 0.001 | 0 | 13.11 | 0 | 0 | 0 | 66.256 | 0 | 2.11 | 1.81 | 0 | 0.52 | 16.08 | 0 | 43.1
0.018 | 0.1 | 0.027 | 0.0013 | 0 | 12.5 | 0 | 0 | 0 | 67.2737 | 0 | 2.3 | 0.83 | 0 | 0.49 | 16.46 | 0 | 39.5
0.02 | 0.02 | 0.023 | 0.002 | 0 | 10.22 | 0 | 0 | 0 | 69.545 | 0 | 0.01 | 1.03 | 0 | 0.57 | 18.56 | 0 | 32.4
0.02 | 0.094 | 0.025 | 0.002 | 0 | 12.89 | 0 | 0 | 0 | 66.679 | 0 | 2.39 | 0.81 | 0 | 0.5 | 16.59 | 0 | 40.5
0.004 | 0.003 | 0.025 | 0.001 | 0 | 15.6 | 0 | 0 | 0 | 64.317 | 0 | 2.5 | 0.03 | 0 | 0.02 | 17.5 | 0 | 50.6
0.02 | 0.009 | 0.022 | 0.001 | 0 | 15.6 | 0 | 0 | 0 | 64.188 | 0 | 2.5 | 0.03 | 0 | 0.03 | 17.6 | 0 | 51.3
0.02 | 0.002 | 0.027 | 0.002 | 0 | 14 | 0 | 0 | 0 | 66.409 | 0 | 2.4 | 0.03 | 0 | 0.01 | 17.1 | 0 | 47.3
0.005 | 0.001 | 0.026 | 0.002 | 0 | 15.6 | 0 | 0 | 0 | 63.866 | 0 | 2.6 | 0.19 | 0 | 0.01 | 17.7 | 0 | 51.2
0.016 | 0.008 | 0.025 | 0.002 | 0 | 10.8 | 0 | 0 | 0 | 68.899 | 0 | 0.3 | 0.85 | 0 | 0.1 | 19 | 0 | 34.1
0.026 | 0.038 | 0.024 | 0.002 | 0 | 11.2 | 0 | 0 | 0 | 68.23 | 0 | 0.3 | 1.18 | 0 | 0.1 | 18.9 | 0 | 34.7
0.003 | 0.004 | 0.025 | 0.002 | 0 | 12.1 | 0 | 0 | 0 | 68.232 | 0 | 2.6 | 0.02 | 0 | 0.014 | 17 | 0 | 41
0.009 | 0.003 | 0.024 | 0.002 | 0 | 12.2 | 0 | 0 | 0 | 68.016 | 0 | 2.7 | 0.03 | 0 | 0.016 | 17 | 0 | 41.2
0.018 | 0.004 | 0.027 | 0.002 | 0 | 12 | 0 | 0 | 0 | 68.305 | 0 | 2.7 | 0.03 | 0 | 0.014 | 16.9 | 0 | 41
0.046 | 0.004 | 0.026 | 0.002 | 0 | 11.9 | 0 | 0 | 0 | 68.562 | 0 | 2.7 | 0.03 | 0 | 0.03 | 16.7 | 0 | 40.4
0.075 | 0.003 | 0.024 | 0.002 | 0 | 12 | 0 | 0 | 0 | 68.236 | 0 | 2.6 | 0.03 | 0 | 0.03 | 17 | 0 | 40.4
0.003 | 0.013 | 0.026 | 0.002 | 0 | 12 | 0 | 0 | 0 | 68.411 | 0 | 2.6 | 0.03 | 0 | 0.015 | 16.9 | 0 | 40
0.003 | 0.023 | 0.026 | 0.002 | 0 | 12 | 0 | 0 | 0 | 68.226 | 0 | 2.7 | 0.03 | 0 | 0.19 | 16.8 | 0 | 40.2
0.003 | 0.061 | 0.025 | 0.002 | 0 | 12.1 | 0 | 0 | 0 | 68.061 | 0 | 2.6 | 0.03 | 0 | 0.018 | 17.1 | 0 | 39.9
0.003 | 0.087 | 0.026 | 0.002 | 0 | 11.8 | 0 | 0 | 0 | 68.723 | 0 | 2.5 | 0.03 | 0 | 0.029 | 16.8 | 0 | 38.1
0.004 | 0.004 | 0.029 | 0.002 | 0 | 12 | 0 | 0 | 0 | 67.927 | 0 | 2.7 | 0.21 | 0 | 0.024 | 17.1 | 0 | 40.4
0.003 | 0.041 | 0.027 | 0.002 | 0 | 12 | 0 | 0 | 0 | 68.297 | 0 | 2.7 | 0.21 | 0 | 0.02 | 16.7 | 0 | 39.5
0.004 | 0.004 | 0.03 | 0.002 | 0 | 12 | 0 | 0 | 0 | 67.856 | 0 | 2.7 | 0.78 | 0 | 0.024 | 16.6 | 0 | 41.2
0.003 | 0.042 | 0.026 | 0.002 | 0 | 11.9 | 0 | 0 | 0 | 67.607 | 0 | 2.6 | 0.8 | 0 | 0.02 | 17 | 0 | 39.7
0.055 | 0.003 | 0.029 | 0.002 | 0 | 12 | 0 | 0 | 0 | 66.7 | 0 | 2.7 | 1.37 | 0 | 0.041 | 17.1 | 0 | 42.7
0.004 | 0.046 | 0.024 | 0.002 | 0 | 12.1 | 0 | 0 | 0 | 66.644 | 0 | 2.5 | 1.46 | 0 | 0.02 | 17.2 | 0 | 41.5
0.003 | 0.002 | 0.023 | 0.002 | 0 | 12 | 0 | 0 | 0 | 70.128 | 0 | 0.9 | 0.02 | 0 | 0.022 | 16.9 | 0 | 36.8
0.003 | 0.001 | 0.023 | 0.002 | 0 | 12 | 0 | 0 | 0 | 70.761 | 0 | 0.32 | 0.02 | 0 | 0.02 | 16.85 | 0 | 36.3
0.0006 | 0.001 | 0.02 | 0.001 | 0 | 15.32 | 0 | 0 | 0 | 64.4774 | 0 | 2.45 | 0.02 | 0 | 0.01 | 17.7 | 0 | 49.7
0.002 | 0.0011 | 0.004 | 0.0004 | 0 | 15.75 | 0 | 0 | 0 | 64.9895 | 0 | 2.28 | 0.02 | 0 | 0.003 | 16.95 | 0 | 50.3
0.002 | 0.0043 | 0.004 | 0.0024 | 0 | 15.72 | 0 | 0 | 0 | 60.8673 | 0 | 2.29 | 3.95 | 0 | 0.03 | 17.13 | 0 | 52.5
0.003 | 0.0071 | 0.004 | 0.0002 | 0 | 15.4 | 0 | 0 | 0 | 69.1557 | 0 | 2.29 | 0.03 | 0 | 0.02 | 13.09 | 0 | 48
0.074 | 0.004 | 0.004 | 0.0002 | 0 | 15.65 | 0 | 0 | 0 | 64.9178 | 0 | 2.28 | 0.02 | 0 | 0.03 | 17.02 | 0 | 49.8
0.002 | 0.0974 | 0.004 | 0.0005 | 0 | 15.56 | 0 | 0 | 0 | 65.0561 | 0 | 2.29 | 0.01 | 0 | 0.03 | 16.95 | 0 | 48
0.003 | 0.0069 | 0.004 | 0.0003 | 0 | 15.51 | 0 | 0 | 0 | 66.9658 | 0 | 2.31 | 0.03 | 0 | 1.82 | 13.35 | 0 | 44
0.05 | 0.042 | 0.017 | 0.001 | 0 | 19.85 | 0 | 0 | 0 | 52.98 | 0 | 0.04 | 1.83 | 0 | 1.08 | 24.11 | 0 | 53.6
0.05 | 0.04 | 0.023 | 0.001 | 0 | 13.11 | 0 | 0 | 0 | 66.256 | 0 | 2.11 | 1.81 | 0 | 0.52 | 16.08 | 0 | 44
0.018 | 0.1 | 0.027 | 0.0013 | 0 | 12.5 | 0 | 0 | 0 | 67.2737 | 0 | 2.3 | 0.83 | 0 | 0.49 | 16.46 | 0 | 41.1
0.02 | 0.099 | 0.016 | 0.001 | 0 | 12.57 | 0 | 0 | 0 | 65.554 | 0 | 2.33 | 0.83 | 0 | 0.49 | 18.09 | 0 | 42.3
0.02 | 0.097 | 0.013 | 0.001 | 0 | 12.7 | 0 | 0 | 0 | 63.479 | 0 | 2.34 | 0.8 | 0 | 0.48 | 20.07 | 0 | 45.5
0.021 | 0.109 | 0.013 | 0.001 | 0 | 12.48 | 0 | 0 | 0 | 58.896 | 0 | 2.34 | 0.83 | 0 | 0.49 | 24.82 | 0 | 47.5
0.022 | 0.108 | 0.015 | 0.001 | 0 | 18.57 | 0 | 0 | 0 | 52.544 | 0 | 2.32 | 0.84 | 0 | 0.5 | 25.08 | 0 | 53.2
0.021 | 0.085 | 0.016 | 0.002 | 0 | 14.84 | 0 | 0 | 0 | 58.676 | 0 | 2.4 | 0.8 | 0 | 0.48 | 22.68 | 0 | 48.3
0.019 | 0.105 | 0.018 | 0.001 | 0 | 12.58 | 0 | 0 | 0 | 67.327 | 0 | 2.42 | 0.84 | 0 | 0.21 | 16.48 | 0 | 42.1
0.017 | 0.01 | 0.016 | 0.002 | 0 | 12.58 | 0 | 0 | 0 | 67.865 | 0 | 2.3 | 0.8 | 0 | 0.06 | 16.35 | 0 | 41.9
0.0188 | 0.127 | 0.015 | 0.001 | 0 | 12.53 | 0 | 0 | 0 | 67.4482 | 0 | 2.34 | 1.01 | 0 | 0.04 | 16.47 | 0 | 41.9
0.019 | 0.107 | 0.015 | 0.001 | 0 | 14.78 | 0 | 0 | 0 | 65.018 | 0 | 2.31 | 0.83 | 0 | 0.5 | 16.42 | 0 | 48.9
0.021 | 0.001 | 0.015 | 0.001 | 0 | 11.11 | 0 | 0 | 0 | 67.892 | 0 | 2.26 | 0.74 | 0 | 0.01 | 17.95 | 0 | 37.6
0.019 | 0.094 | 0.016 | 0.001 | 0 | 12.64 | 0 | 0 | 0 | 67.99 | 0 | 2.29 | 0.02 | 0 | 0.5 | 16.43 | 0 | 41.5
0.018 | 0.087 | 0.016 | 0.001 | 0 | 12.58 | 0 | 0 | 0 | 68.568 | 0 | 0.95 | 0.84 | 0 | 0.5 | 16.44 | 0 | 41.6
0.018 | 0.001 | 0.013 | 0.001 | 0 | 14.87 | 0 | 0 | 0 | 60.437 | 0 | 1.01 | 0.74 | 0 | 0.02 | 22.89 | 0 | 50
0.02 | 0.002 | 0.014 | 0.001 | 0 | 25.23 | 0 | 0 | 0 | 48.623 | 0 | 2.33 | 0.75 | 0 | 0.02 | 23.01 | 0 | 66
0.017 | 0.002 | 0.014 | 0.001 | 0 | 20.18 | 0 | 0 | 0 | 52.096 | 0 | 2.34 | 0.74 | 0 | 0 | 24.61 | 0 | 55.5
0.018 | 0.033 | 0.025 | 0.001 | 0 | 12.63 | 0 | 0 | 0 | 67.363 | 0 | 2.27 | 0.87 | 0 | 0.49 | 16.3 | 0 | 40.9
0.018 | 0.003 | 0.015 | 0.001 | 0 | 12.78 | 0 | 0 | 0 | 67.193 | 0 | 2.27 | 0.75 | 0 | 0.49 | 16.48 | 0 | 40.5
0.024 | 0.003 | 0.024 | 0.004 | 0 | 14.67 | 0 | 0 | 0 | 64.705 | 0 | 2.31 | 0.83 | 0 | 0.02 | 17.41 | 0 | 49.5
0.03 | 0.001 | 0.027 | 0.002 | 0 | 15.97 | 0 | 0 | 0 | 62.77 | 0 | 2.3 | 0.82 | 0 | 0.01 | 18.07 | 0 | 50.4
0.023 | 0.006 | 0.025 | 0.002 | 0 | 13.93 | 0 | 0 | 0 | 65.964 | 0 | 2.33 | 0.85 | 0 | 0.02 | 16.85 | 0 | 47.9
0.019 | 0.014 | 0.014 | 0.001 | 0 | 10.08 | 0 | 0 | 0 | 68.842 | 0 | 2.3 | 1.95 | 0 | 0.5 | 16.28 | 0 | 37.5
0.48 | 0 | 0 | 0 | 0 | 0 | 0 | 0 | 0 | 78.68 | 0 | 0 | 19.9 | 0 | 0.46 | 0.48 | 0 | 7.5
0.48 | 0 | 0 | 0 | 0 | 0 | 0 | 0 | 0 | 78.68 | 0 | 0 | 19.9 | 0 | 0.46 | 0.48 | 0 | 8
0.48 | 0 | 0 | 0 | 0 | 0 | 0 | 0 | 0 | 78.68 | 0 | 0 | 19.9 | 0 | 0.46 | 0.48 | 0 | 8.1
0.48 | 0 | 0 | 0 | 0 | 0 | 0 | 0 | 0 | 78.68 | 0 | 0 | 19.9 | 0 | 0.46 | 0.48 | 0 | 8.5
0.48 | 0 | 0 | 0 | 0 | 0 | 0 | 0 | 0 | 78.68 | 0 | 0 | 19.9 | 0 | 0.46 | 0.48 | 0 | 9.5
0.48 | 0 | 0 | 0 | 0 | 0 | 0 | 0 | 0 | 78.68 | 0 | 0 | 19.9 | 0 | 0.46 | 0.48 | 0 | 11.5
0.48 | 0 | 0 | 0 | 0 | 0 | 0 | 0 | 0 | 78.68 | 0 | 0 | 19.9 | 0 | 0.46 | 0.48 | 0 | 12.2
0.48 | 0 | 0 | 0 | 0 | 0 | 0 | 0 | 0 | 78.68 | 0 | 0 | 19.9 | 0 | 0.46 | 0.48 | 0 | 13
0.48 | 0 | 0 | 0 | 0 | 0 | 0 | 0 | 0 | 78.68 | 0 | 0 | 19.9 | 0 | 0.46 | 0.48 | 0 | 17